## Sheet1
Cast Iron and Cast Steel G2500
Data Table for:Grades - Cast Iron and Cast Steel - G2500
ITEM | Standard Number | Descriptions
1 | A 159 (2011) | Automotive Gray Iron Castings
Elements | Min.（≥） | Max.（≤）
C | 3.2 | 3.5
Si | 2 | 2.4
Mn | 0.6 | 0.9
P |  | 0.2
S |  | 0.15
CEV | 4 | 4.25