## Sheet1
Stainless Steels 00Cr12
Data Table for:Grades - Stainless Steels - 00Cr12
ITEM | Standard Number | Descriptions
1 | GB 4238 (1992) | Heat-resisting steel sheets and plates
2 | GB/T 1220 (1992) | Stainless steel bars
3 | GB/T 1221 (1992) | Heat-resisting steel bars
4 | GB/T 3280 (2007) | Cold rolled stainless steel sheets and plates
5 | GB/T 4237 (1992) | Hot rolled stainless steel sheets and plates
6 | GB/T 4239 (1991) | Cold rolled stainless steel and heat resisting steel strips
Elements | Min.（≥） | Max.（≤）
C |  | 0.03
Si |  | 1
Mn |  | 1
P |  | 0.035
S |  | 0.03
Ni |  | 0.6
Cr | 11 | 13