## Sheet1
Stainless Steels SA-312 S31050
Data Table for:Grades - Stainless Steels - SA-312 S31050
ITEM | Standard Number | Descriptions
1 | SA-312/SA-312M | Specification for Seamless and Welded Austenitic Stainless Steel Pipes
Elements | Min.（≥） | Max.（≤）
C |  | 0.03
Si |  | 0.5
Mn |  | 2
P |  | 0.03
S |  | 0.01
Cr | 24 | 26
Ni | 21 | 23
N | 0.1 | 0.16