## Sheet1
Stainless Steels 0Cr17Ni7Al
Data Table for:Grades - Stainless Steels - 0Cr17Ni7Al
ITEM | Standard Number | Descriptions
1 | GB 4238 (1992) | Heat-resisting steel sheets and plates
2 | GB/T 1220 (1992) | Stainless steel bars
3 | GB/T 1221 (1992) | Heat-resisting steel bars
4 | GB/T 3280 (2007) | Cold rolled stainless steel sheets and plates
5 | GB/T 4231 (1993) | Cold rolled stainless steel strips for springs
6 | GB/T 4237 (1992) | Hot rolled stainless steel sheets and plates
7 | GB/T 4239 (1991) | Cold rolled stainless steel and heat resisting steel strips
8 | GB/T 4356 (2002) | Stainless steel wire rods
Elements | Min.（≥） | Max.（≤）
C |  | 0.09
Si |  | 1
Mn |  | 1
P |  | 0.035
S |  | 0.03
Ni | 6.5 | 7.75
Cr | 16 | 18
Al | 0.75 | 1.5