## Sheet1
Stainless Steels 2Cr21Ni12N
Data Table for:Grades - Stainless Steels - 2Cr21Ni12N
ITEM | Standard Number | Descriptions
1 | GB/T 1221 (1992) | Heat-resisting steel bars
2 | GB/T 12773 (1991) | Valve steel bars for internal combustion engines - Technical requirements
Elements | Min.（≥） | Max.（≤）
C | 0.15 | 0.28
Si | 0.75 | 1.25
Mn | 1 | 1.6
P |  | 0.35
S |  | 0.03
Ni | 10.5 | 12.5
Cr | 20 | 22
N | 0.15 | 0.3