## Sheet1
Stainless Steels 2Cr20Mn9Ni2Si2N
Data Table for:Grades - Stainless Steels - 2Cr20Mn9Ni2Si2N
ITEM | Standard Number | Descriptions
1 | GB/T 1221 (1992) | Heat-resisting steel bars
Elements | Min.（≥） | Max.（≤）
C | 0.17 | 0.26
Si | 1.8 | 2.7
Mn | 8.5 | 11
P |  | 0.35
S |  | 0.03
Ni | 2 | 3
Cr | 18 | 21
N | 0.2 | 0.3