## Sheet1
Stainless Steels 1Cr25Ni20Si2
Data Table for:Grades - Stainless Steels - 1Cr25Ni20Si2
ITEM | Standard Number | Descriptions
1 | GB 4238 (1992) | Heat-resisting steel sheets and plates
2 | GB/T 1221 (1992) | Heat-resisting steel bars
Elements | Min.（≥） | Max.（≤）
C |  | 0.2
S | 1.5 | 2.5
Mn |  | 1.5
P |  | 0.035
S |  | 0.03
Ni | 18 | 21
Cr | 24 | 27