## Sheet1
Stainless Steels 8Cr20Si2Ni
Data Table for:Grades - Stainless Steels - 8Cr20Si2Ni
ITEM | Standard Number | Descriptions
1 | GB/T 1221 (1992) | Heat-resisting steel bars
2 | GB/T 12773 (1991) | Valve steel bars for internal combustion engines - Technical requirements
Elements | Min.（≥） | Max.（≤）
C | 0.75 | 0.85
Si | 1.75 | 2.25
Mn | 0.2 | 0.6
P |  | 0.035
S |  | 0.03
Ni | 1.15 | 1.65
Cr | 19 | 20.5