## Sheet1
Stainless Steels 2Cr12NiMoWV
Data Table for:Grades - Stainless Steels - 2Cr12NiMoWV
ITEM | Standard Number | Descriptions
1 | GB/T 1221 (1992) | Heat-resisting steel bars
Elements | Min.（≥） | Max.（≤）
C | 0.2 | 0.25
Si |  | 0.5
Mn | 0.5 | 1
P |  | 0.035
S |  | 0.03
Ni | 0.5 | 1
Cr | 11 | 13
Mo | 0.75 | 1.25
W | 0.7 | 1.25
V | 0.2 | 0.4