## Sheet1
Stainless Steels GH1040
Data Table for:Grades - Stainless Steels - GH1040
ITEM | Standard Number | Descriptions
1 | GB/T 14992 (2005) | Classification and designation for superalloys and high temperature intermetallic materials
2 | GB/T 14994 (2008) | Cold brawn heat-resisting superalloy bars
Elements | Min.（≥） | Max.（≤）
C |  | 0.12
Cr | 15 | 17.5
Mo | 5.5 | 7
Ni | 24 | 27
Si | 0.5 | 1
Mn | 1 | 2
P |  | 0.03
S |  | 0.02
N | 0.1 | 0.2