## Sheet1
Stainless Steels A 826 S38660
Data Table for:Grades - Stainless Steels - A 826 S38660
ITEM | Standard Number | Descriptions
1 | A 826/A 826M | Seamless Austenitic and Martensitic Stainless Steel Duct Tubes for Liquid Metal-Cooled Reactor Core Components
Elements | Min.（≥） | Max.（≤）
C |  | 0.08
Mn |  | 2
Si |  | 1
P |  | 0.045
S |  | 0.03
Cr | 11.5 | 13.5
Ni | 14 | 16