## Sheet1
Stainless Steels SA-240 S44500
Data Table for:Grades - Stainless Steels - SA-240 S44500
ITEM | Standard Number | Descriptions
1 | SA-240/SA-240M | Specification for Chromium and Chromium-Nickel Stainless Steel Plate, Sheet, and Strip for Pressure Vessels and for General Applications
Elements | Min.（≥） | Max.（≤）
C |  | 0.02
Mn |  | 1
Si |  | 1
P |  | 0.04
S |  | 0.012
Cr | 19 | 21
Ni |  | 0.6
Mo
N |  | 0.03
Cu | 0.3 | 0.6