## Sheet1
Stainless Steels A 268 S44660
Data Table for:Grades - Stainless Steels - A 268 S44660
ITEM | Standard Number | Descriptions
1 | A 268/A 268M (2010) | Seamless and Welded Ferritic and Martensitic Stainless Steel Tubing for General Service
Elements | Min.（≥） | Max.（≤）
C |  | 0.03
Mn |  | 1
Si |  | 1
P |  | 0.04
S |  | 0.03
Cr | 25 | 28
Ni | 1 | 3.5
Mo | 3 | 4
N |  | 0.04