## Sheet1
Stainless Steels SA-815 WPS32550
Data Table for:Grades - Stainless Steels - SA-815 WPS32550
ITEM | Standard Number | Descriptions
1 | SA-815/SA-815M | Specification for Wrought Ferritic, Ferritic /Austenitic, and Martensitic Stainless Steel Piping Fittings
Elements | Min.（≥） | Max.（≤）
C |  | 0.04
Mn |  | 1.5
Si |  | 1
P |  | 0.04
S |  | 0.03
Cr | 24 | 27
Ni | 4.5 | 6.5
Mo | 2.9 | 3.9
Cu | 1.5 | 2.5
N | 0.1 | 0.25