## Sheet1
Stainless Steels A 565 S41800
Data Table for:Grades - Stainless Steels - A 565 S41800
ITEM | Standard Number | Descriptions
1 | A 565/A 565M (2010) | Martensitic Stainless Steel Bars for High-Temperature Service
Elements | Min.（≥） | Max.（≤）
C | 0.15 | 0.2
Mn |  | 0.5
Si |  | 0.5
P |  | 0.04
S |  | 0.03
Cr | 12 | 14
Ni | 1.8 | 2.2
Mo |  | 0.6
W | 2.5 | 3.5