## Sheet1
Stainless Steels XM-31
Data Table for:Grades - Stainless Steels - XM-31
ITEM | Standard Number | Descriptions
1 | SAE J 405 (1998) | Chemical compositions of SAE wrought stainless steels
Elements | Min.（≥） | Max.（≤）
C |  | 0.12
Si | 0.3 | 1
Mn | 14.5 | 16
P |  | 0.045
S |  | 0.03
Cr | 17 | 18.5
Ni |  | 1
N |  | 0.35