## Sheet1
Stainless Steels A 1018 HSLAS Grade 65 [450] Class 1 A
Data Table for:Grades - Stainless Steels - A 1018 HSLAS Grade 65 [450] Class 1 A
ITEM | Standard Number | Descriptions
1 | A 1018/A 1018M (2010) | Steel, Sheet and Strip, Heavy-Thickness Coils, Hot-Rolled, Carbon, Commercial, Drawing, Structural, High-Strength Low-Alloy, High-Strength Low-Alloy with Improved Formability, and Ultra-High Strength Steel
Elements | Min.（≥） | Max.（≤）
C |  | 0.15
Mn | 0.3 | 0.6
Si | 0.5 | 1
P |  | 0.03
S |  | 0.03
Cr | 6 | 8
Ni
Mo | 0.4 | 0.65