## Sheet1
Stainless Steels A 501 Grade B
Data Table for:Grades - Stainless Steels - A 501 Grade B
ITEM | Standard Number | Descriptions
1 | A 501 (2007) | Hot-Formed Welded and Seamless Carbon Steel Structural Tubing
Elements | Min.（≥） | Max.（≤）
C |  | 0.15
Mn | 0.3 | 0.6
Si | 0.5 | 1
P |  | 0.03
S |  | 0.03
Cr | 8 | 10
Ni
Mo | 0.9 | 1.1