## Sheet1
Stainless Steels SA-693 S36200
Data Table for:Grades - Stainless Steels - SA-693 S36200
ITEM | Standard Number | Descriptions
1 | SA-693 | Specification for Precipitation-Hardening Stainless and Heat-Resisting Steel Plate, Sheet, and Strip
Elements | Min.（≥） | Max.（≤）
C |  | 0.5
Mn |  | 0.5
Si |  | 0.3
P |  | 0.03
S |  | 0.03
Cr | 14 | 15
Ni | 6 | 7
Mo
Al |  | 0.1
Ti | 0.55 | 0.9