## Sheet1
Stainless Steels A 959 S45503
Data Table for:Grades - Stainless Steels - A 959 S45503
ITEM | Standard Number | Descriptions
1 | A 959 (2011) | Standard Guide for Specifying Harmonized Standard Grade Compositions for Wrought Stainless Steels
Elements | Min.（≥） | Max.（≤）
C |  | 0.01
Mn |  | 0.5
Si |  | 0.2
P |  | 0.01
S |  | 0.01
Cr | 11 | 12.5
Ni | 7.5 | 9.5
Mo |  | 0.5