## Sheet1
Stainless Steels A 580 S20161
Data Table for:Grades - Stainless Steels - A 580 S20161
ITEM | Standard Number | Descriptions
1 | A 580/A 580M (2012) | Stainless Steel Wire
Elements | Min.（≥） | Max.（≤）
C |  | 0.15
Mn | 4 | 6
Si | 3 | 4
P |  | 0.04
S |  | 0.04
Cr | 15 | 18
Ni | 4 | 6
Mo |  | 0.5
N | 0.08 | 0.2