## Sheet1
Stainless Steels N08925
Data Table for:Grades - Stainless Steels - N08925
ITEM | Standard Number | Descriptions
Elements | Min.（≥） | Max.（≤）
C |  | 0.02
Mn |  | 1
Si |  | 0.5
P |  | 0.045
S |  | 0.03
Cr | 24 | 26
Ni | 19 | 21
Mo | 6 | 7
Cu | 0.8 | 1.5
N | 0.1 | 0.2