## Sheet1
Stainless Steels SB-625 N08925
Data Table for:Grades - Stainless Steels - SB-625 N08925
ITEM | Standard Number | Descriptions
1 | SB-625 | UNS N08925, UNS N08031, UNS N08932, UNS N08926, UNS N08354, and UNS R20033 Plate, Sheet, and Strip
Elements | Min.（≥） | Max.（≤）
C |  | 0.02
Mn |  | 1
Si |  | 0.5
P |  | 0.045
S |  | 0.03
Cr | 24 | 26
Ni | 19 | 21
Mo | 6 | 7
Cu | 0.8 | 1.5
N | 0.1 | 0.2