## Sheet1
Stainless Steels A 949 S31260
Data Table for:Grades - Stainless Steels - A 949 S31260
ITEM | Standard Number | Descriptions
1 | A 949/A 949M (2009) | Spray-Formed Seamless Ferritic/Austenitic Stainless Steel Pipe
Elements | Min.（≥） | Max.（≤）
C |  | 0.03
Mn |  | 1
Si |  | 0.75
P |  | 0.03
S |  | 0.03
Cr | 24 | 26
Ni | 5.5 | 7.5
Mo | 2.5 | 3.5
N | 0.1 | 0.3
Cu | 0.2 | 0.8
W | 0.1 | 0.5