## Sheet1
Stainless Steels SA-693 S35500
Data Table for:Grades - Stainless Steels - SA-693 S35500
ITEM | Standard Number | Descriptions
1 | SA-693 | Specification for Precipitation-Hardening Stainless and Heat-Resisting Steel Plate, Sheet, and Strip
Elements | Min.（≥） | Max.（≤）
C | 0.1 | 0.15
Mn | 0.5 | 1.25
Si |  | 0.5
P |  | 0.04
S |  | 0.03
Cr | 15 | 16
Ni | 4 | 5
Mo | 2.5 | 3.25
N | 0.07 | 0.13