## Sheet1
Stainless Steels A 693 S45000
Data Table for:Grades - Stainless Steels - A 693 S45000
ITEM | Standard Number | Descriptions
1 | A 693 (2006) | Precipitation-Hardening Stainless and Heat-Resisting Steel Plate, Sheet, and Strip
Elements | Min.（≥） | Max.（≤）
C |  | 0.05
Mn |  | 1
Si |  | 1
P |  | 0.03
S |  | 0.03
Cr | 14 | 16
Ni | 5 | 7
Mo | 0.5 | 1
Cu | 1.25 | 1.75