## Sheet1
Stainless Steels SA-705 S45500
Data Table for:Grades - Stainless Steels - SA-705 S45500
ITEM | Standard Number | Descriptions
1 | SA-705/SA-705M | Specification for Age-Hardening Stainless Steel Forgings
Elements | Min.（≥） | Max.（≤）
C |  | 0.05
Mn |  | 0.5
Si |  | 0.5
P |  | 0.04
S |  | 0.03
Cr | 11 | 12.5
Ni | 7.5 | 9.5
Mo |  | 0.5
Cu | 1.5 | 2.5
Nb | 0.1 | 0.5
Ti | 0.8 | 1.4