## Sheet1
Stainless Steels A 955 XM-29 Grade 280
Data Table for:Grades - Stainless Steels - A 955 XM-29 Grade 280
ITEM | Standard Number | Descriptions
1 | A 955/A 955M (2011) | Deformed and Plain Stainless-Steel Bars for Concrete Reinforcement
Elements | Min.（≥） | Max.（≤）
C |  | 0.08
Si |  | 1
Mn | 11.5 | 14.5
P |  | 0.06
S |  | 0.03
Cr | 17 | 19
Ni | 2.25 | 3.75
N | 0.2 | 0.4