## Sheet1
Stainless Steels HEV7
Data Table for:Grades - Stainless Steels - HEV7
ITEM | Standard Number | Descriptions
Elements | Min.（≥） | Max.（≤）
C |  | 0.08
Si |  | 0.7
Mn |  | 1.5
P
S
Cr |  | 14.75
Ni |  | 26
Mo |  | 1.25