## Sheet1
Stainless Steels 303 MA
Data Table for:Grades - Stainless Steels - 303 MA
ITEM | Standard Number | Descriptions
1 | SAE AMS 5638G (2010) | Steel, Corrosion-Resistant, Bars and Forgings 0.14S - 18Cr - 9.5Ni - 0.50Mo - 0.80Al (303MA) Free-Machining; Swaging or Upsetting Solution Heat Treated
Elements | Min.（≥） | Max.（≤）
C |  | 0.15
Si |  | 1
Mn |  | 2
P |  | 0.05
S | 0.11 | 0.16
Cr | 17 | 19
Ni | 8 | 10
Mo | 0.4 | 0.6
Al | 0.6 | 1