## Sheet1
Stainless Steels X6CrNiCuS18-9-2
Data Table for:Grades - Stainless Steels - X6CrNiCuS18-9-2
ITEM | Standard Number | Descriptions
1 | BS EN 10088-1 | Stainless steels - Part 1: List of stainless steels
2 | BS EN 10088-3 | Stainless steels - Part 3: Technical delivery conditions for semi-finished products, bars, rods, wire, sections and bright products of corrosion resisting steels for general purposes
Elements | Min.（≥） | Max.（≤）
C |  | 0.08
Si |  | 1
Mn |  | 2
P |  | 0.045
S | 0.15 | 0.35
Cr | 17 | 19
Ni | 8 | 10
Mo |  | 0.6
N |  | 0.11
Cu | 1.4 | 1.8