## Sheet1
Stainless Steels Z2CND25-22Az
Data Table for:Grades - Stainless Steels - Z2CND25-22Az
ITEM | Standard Number | Descriptions
1 | NF A 35-573 | Stainless steels for general purposes. Plates, wide strips and strips
2 | NF A 36-209 | Iron and steel. Austenitic and austenic-ferritic stainless steels plates for boilers and pressure vessels
Elements | Min.（≥） | Max.（≤）
C |  | 0.02
Si |  | 0.75
Mn |  | 2
P |  | 0.025
S |  | 0.01
Cr | 24 | 26
Mo | 2 | 2.5
Ni | 21 | 23
N | 0.1 | 0.16