## Sheet1
Stainless Steels Z3CND25-07Az
Data Table for:Grades - Stainless Steels - Z3CND25-07Az
ITEM | Standard Number | Descriptions
1 | NF A 35-573 | Stainless steels for general purposes. Plates, wide strips and strips
2 | NF A 36-209 | Iron and steel. Austenitic and austenic-ferritic stainless steels plates for boilers and pressure vessels
3 | NF A 49-244 | Steel tubes - Welded austenitic stainless and austenitic ferritic steel rolled tubes for pressure service - Dimensions, technical conditions for delivery
4 | NF S 94-090 | Medico-surgical equipment - Materials for ancillary positioning instruments for surgical instrument - Martensitic, precipitation hardening, austenitic and austeno-ferritic stainless steels
Elements | Min.（≥） | Max.（≤）
C |  | 0.03
Si |  | 0.75
Mn |  | 2
P |  | 0.035
S |  | 0.01
Cr | 24 | 26
Mo | 2.7 | 3.9
Ni | 5.5 | 7.5
N | 0.14 | 0.25