## Sheet1
Stainless Steels Z3CMND22-05-04Az
Data Table for:Grades - Stainless Steels - Z3CMND22-05-04Az
ITEM | Standard Number | Descriptions
1 | NF A 35-573 | Stainless steels for general purposes. Plates, wide strips and strips
2 | NF A 35-574 | Iron and steel. Stainless steel for general purposes. Semi- finished products, bars and wire rod
3 | NF A 36-209 | Iron and steel. Austenitic and austenic-ferritic stainless steels plates for boilers and pressure vessels
Elements | Min.（≥） | Max.（≤）
C |  | 0.03
Si |  | 0.75
Mn | 4 | 7
P |  | 0.03
S |  | 0.01
Cr | 21 | 23
Mo | 2 | 3.5
Ni | 3 | 4.5
N | 0.25 | 0.4