## Sheet1
Stainless Steels Z5CND27-05Az
Data Table for:Grades - Stainless Steels - Z5CND27-05Az
ITEM | Standard Number | Descriptions
1 | NF A 35-574 | Iron and steel. Stainless steel for general purposes. Semi- finished products, bars and wire rod
Elements | Min.（≥） | Max.（≤）
C |  | 0.05
Si |  | 0.75
Mn |  | 2
P |  | 0.035
S |  | 0.025
Cr | 26 | 27
Mo | 1.3 | 2
Ni | 4.5 | 5
N | 0.05 | 0.2