## Sheet1
Stainless Steels Z5NCTDV26-15B
Data Table for:Grades - Stainless Steels - Z5NCTDV26-15B
ITEM | Standard Number | Descriptions
1 | NF A 35-578 | Iron and steel. Stainless steel for high temperature application
Elements | Min.（≥） | Max.（≤）
C |  | 0.05
Si |  | 0.5
Mn |  | 2
P |  | 0.02
S |  | 0.015
Cr | 13.5 | 16
Mo | 24 | 27
Ni | 1 | 1.5
V | 0.1 | 0.5
Al |  | 0.35
B | 0.005 | 0.008
Ti | 1.9 | 2.3