## Sheet1
Stainless Steels NC20TA
Data Table for:Grades - Stainless Steels - NC20TA
ITEM | Standard Number | Descriptions
1 | NF A 35-579 | Valve steels and alloys for internal combustion engines
Elements | Min.（≥） | Max.（≤）
C | 0.04 | 0.1
Si |  | 1
Mn |  | 1
P |  | 0.02
S |  | 0.015
Cr | 18 | 21
Ni |  | remaining
Mo
Al | 1 | 1.8
Ti | 1.8 | 2.7
Fe |  | 3
Co |  | 2
Cu |  | 0.2
B |  | 0.008