## Sheet1
Stainless Steels 1.4986
Data Table for:Grades - Stainless Steels - 1.4986
ITEM | Standard Number | Descriptions
1 | DIN 17240 (1976) | Heat Resisting and Highly Heat Resisting Materials for Bolts and Nuts; Quality Specifications
2 | DIN EN 10088-1 | Stainless steels - Part 1: List of stainless steels
3 | DIN EN 10269 | Steels and nickel alloys for fasteners with specified elevated and/or low temperature properties
4 | WB 113/1 (2001) | Heat resistant austenitic rolled and forged steel, X 8 CrNiMoBNb 16 16, WN 1.4986
5 | WB 113/2 (2001) | Heat resistant austenitic rolled and forged steel, CrNiMoBNb X 8 16 16, WN 1.4986
Elements | Min.（≥） | Max.（≤）
C | 0.04 | 0.1
Si | 0.3 | 0.6
Mn |  | 1.5
P |  | 0.045
S |  | 0.03
Cr | 15.5 | 17.5
Ni | 15.5 | 17.5
Mo | 1.6 | 2
B | 0.05 | 0.1
Other |  | Nb / Ta ≥10*C ≤1.20