## Sheet1
Stainless Steels ЖC3-BИ
Data Table for:Grades - Stainless Steels - ЖC3-BИ
ITEM | Standard Number | Descriptions
Elements | Min.（≥） | Max.（≤）
C | 0.11 | 0.16
Cr | 14 | 18
Ni |  | remaining
Co
Mo | 3 | 4.5
W | 4.5 | 6.5
Al | 1.6 | 2.2
Ti | 1.6 | 2.3
Nb
Fe |  | 8