## Sheet1
Stainless Steels ЖC30-BИ
Data Table for:Grades - Stainless Steels - ЖC30-BИ
ITEM | Standard Number | Descriptions
Elements | Min.（≥） | Max.（≤）
C | 0.11 | 0.22
Cr | 5 | 9
Ni |  | remaining
Co | 7.5 | 9.5
Mo | 0.4 | 1
W | 11 | 12.6
Al | 4.8 | 5.8
Ti | 1.4 | 2.3
Nb | 0.4 | 1.4
Fe |  | 1