## Sheet1
Stainless Steels BЖЛ12Э-BИ
Data Table for:Grades - Stainless Steels - BЖЛ12Э-BИ
ITEM | Standard Number | Descriptions
Elements | Min.（≥） | Max.（≤）
C | 0.12 | 0.2
Cr | 8.5 | 10
Ni |  | remaining
Co | 8 | 10
Mo | 2.7 | 3.4
W | 1 | 1.8
Al | 5 | 5.7
Ti | 4.2 | 4.7
Nb | 0.5 | 1
Fe |  | 2