## Sheet1
Stainless Steels BЖ4Л-BИ
Data Table for:Grades - Stainless Steels - BЖ4Л-BИ
ITEM | Standard Number | Descriptions
Elements | Min.（≥） | Max.（≤）
C | 0.03 | 0.1
Cr | 32 | 35
Ni |  | remaining
Co
Mo | 2.3 | 3.5
W | 4.3 | 5.5
Al | 0.7 | 1.3
Ti | 0.7 | 1.3
Nb | 0.7 | 1.3
Fe |  | 0.5