## Sheet1
Stainless Steels CДП1-3
Data Table for:Grades - Stainless Steels - CДП1-3
ITEM | Standard Number | Descriptions
Elements | Min.（≥） | Max.（≤）
Ni
Co |  | remaining
Cr | 18 | 22
Al | 11 | 13
Y | 0.2 | 0.6
C |  | 0.05
Fe |  | 0.3
Si |  | 0.2
Cu |  | 0.05
O、N、H |  | 0.02