## Sheet1
Stainless Steels ЖC6K
Data Table for:Grades - Stainless Steels - ЖC6K
ITEM | Standard Number | Descriptions
Elements | Min.（≥） | Max.（≤）
C | 0.13 | 0.2
Cr | 9.5 | 12
Al | 5 | 6
Mo | 3.5 | 4.8
Ti | 2.5 | 3.2
Co | 4 | 5
W | 4.5 | 5.5
Ni |  | remaining
Nb
Fe |  | 2
B |  | 0.02
Ce |  | 0.015
V
Zr
Mn |  | 0.4
Si |  | 0.4
S |  | 0.015
P |  | 0.015
Pb |  | 0.001
Bi |  | 0.0005