## Sheet1
Stainless Steels BЖЛ8
Data Table for:Grades - Stainless Steels - BЖЛ8
ITEM | Standard Number | Descriptions
Elements | Min.（≥） | Max.（≤）
C | 0.1 | 0.2
Cr | 14.8 | 17
Al | 2.5 | 3.5
Mo | 4.5 | 6
Ti | 1.8 | 2.5
Co
W
Ni |  | remaining
Nb
Fe | 8 | 12
B |  | 0.06
Ce |  | 0.01
V
Zr
Mn |  | 0.6
Si |  | 0.7
S |  | 0.015
P |  | 0.02