## Sheet1
Stainless Steels BЖЛ12Э
Data Table for:Grades - Stainless Steels - BЖЛ12Э
ITEM | Standard Number | Descriptions
Elements | Min.（≥） | Max.（≤）
C | 0.12 | 0.2
Cr | 8.5 | 10
Al | 5 | 5.7
Mo | 2.7 | 3.4
Ti | 4.2 | 4.7
Co | 8 | 10
W | 1 | 1.8
Ni |  | remaining
Nb | 0.5 | 1
Fe |  | 2
B |  | 0.015
Ce |  | 0.015
V | 0.5 | 1
Zr |  | 0.02
Mn |  | 0.4
Si |  | 0.4
S |  | 0.015
P |  | 0.015
La |  | 0.01
Pb |  | 0.001
Bi |  | 0.0005