## Sheet1
Stainless Steels BЖЛ14H
Data Table for:Grades - Stainless Steels - BЖЛ14H
ITEM | Standard Number | Descriptions
Elements | Min.（≥） | Max.（≤）
C | 0.04 | 0.08
Cr | 18 | 20
Al | 1.2 | 1.5
Mo | 4 | 5
Ti | 2.6 | 2.9
Co
W
Ni |  | remaining
Nb | 1.8 | 2.8
Fe | 8 | 10
B |  | 0.005
Ce |  | 0.025
V
Zr
Mn |  | 0.6
Si |  | 0.6
S |  | 0.01
P |  | 0.01