## Sheet1
Stainless Steels BX4Л
Data Table for:Grades - Stainless Steels - BX4Л
ITEM | Standard Number | Descriptions
Elements | Min.（≥） | Max.（≤）
C | 0.03 | 0.1
Cr | 32 | 35
Al | 0.7 | 1.3
Mo | 2.3 | 3.5
Ti | 0.7 | 1.3
Co
W | 4.3 | 5.5
Ni |  | remaining
Nb | 0.7 | 1.3
Fe |  | 0.5
B |  | 0.008
Ce |  | 0.03
V
Zr
Mn |  | 0.5
Si |  | 0.3
S |  | 0.01
P |  | 0.015
Y |  | 0.04
Ca |  | 0.02