## Sheet1
Stainless Steels STR616
Data Table for:Grades - Stainless Steels - STR616
ITEM | Standard Number | Descriptions
1 | D 3731 (2002) | Heat - resisting steel bars
Elements | Min.（≥） | Max.（≤）
C | 0.2 | 0.25
Si |  | 0.5
Mn | 0.5 | 1
P |  | 0.04
S |  | 0.03
Cr | 11 | 13
Ni | 0.5 | 1
Mo | 0.75 | 1.25
N
Cu |  | 0.3
W | 0.75 | 1.25
V | 0.2 | 0.3