## Sheet1
Stainless Steels 201
Data Table for:Grades - Stainless Steels - 201
ITEM | Standard Number | Descriptions
1 | A 213/A 213M (2011) | Seamless Ferritic and Austenitic Alloy-Steel Boiler, Superheater, and Heat-Exchanger Tubes
2 | A 240/A 240M (2012) | Chromium and Chromium-Nickel Stainless Steel Plate, Sheet, and Strip for Pressure Vessels and for General Applications
3 | A 249/A 249M (2010) | Welded Austenitic Steel Boiler, Superheater, Heat-Exchanger, and Condenser Tubes
4 | A 276 (2010) | Stainless Steel Bars and Shapes
5 | A 473 (2009) | Stainless Steel Forgings
6 | A 666 (2010) | Annealed or Cold-Worked Austenitic Stainless Steel Sheet, Strip, Plate, and Flat Bar
7 | A 959 (2011) | Standard Guide for Specifying Harmonized Standard Grade Compositions for Wrought Stainless Steels
8 | SAE J 405 (1998) | Chemical Compositions of SAE Wrought Stainless Steels
Elements | Min.（≥） | Max.（≤）
C |  | 0.15
Si |  | 1
Mn | 5.05 | 7.5
P |  | 0.06
S |  | 0.03
Cr | 16 | 18
Ni | 3.5 | 5.5
N |  | 0.25